## Sheet1
| 预测种类 | 高钾得分 | 铅钡得分
01 | 高钾 | 0.005942762 | 0.0002567793
02 | 铅钡 | 0.005237366 | 0.008669583
03部位1 | 高钾 | 0.004394961 | 0.001757081
03部位2 | 高钾 | 0.007160802 | 0.000120788
04 | 高钾 | 0.005122305 | 0.0003101314
05 | 高钾 | 0.005513708 | 0.0002102346
06部位1 | 高钾 | 0.003317785 | 0.0003470319
06部位2 | 高钾 | 0.002585503 | 0.0003290193
07 | 高钾 | 0.005094522 | 0.003843588
08 | 铅钡 | 0 | 0.01987307
08严重风化点 | 铅钡 | 0 | 0.02180236
09 | 高钾 | 0.0107129 | 5.606553e-05
10 | 高钾 | 0.01571171 | 0
11 | 铅钡 | 0 | 0.01541429
12 | 高钾 | 0.01359517 | 0
13 | 高钾 | 0.007142871 | 0.0003316559
14 | 高钾 | 0.007956734 | 0.0003827308
16 | 高钾 | 0.009799841 | 0.0003019443
18 | 高钾 | 0.007797633 | 0.0002770298
19 | 铅钡 | 0 | 0.01573561
20 | 铅钡 | 0.001061215 | 0.01652172
21 | 铅钡 | 0.002757516 | 0.003323832
22 | 高钾 | 0.008301395 | 0.0006172296
23未风化点 | 铅钡 | 0 | 0.01706476
24 | 铅钡 | 2.509722e-05 | 0.02424001
25未风化点 | 铅钡 | 0 | 0.01917967
26 | 铅钡 | 0 | 0.02056616
26严重风化点 | 铅钡 | 0 | 0.01791392
27 | 高钾 | 0.004810622 | 0.003481839
28未风化点 | 铅钡 | 0 | 0.01228034
29未风化点 | 铅钡 | 0.0001243266 | 0.0115756
30部位1 | 铅钡 | 0.002940141 | 0.01383931
30部位2 | 铅钡 | 0 | 0.0193212
31 | 铅钡 | 0 | 0.01449137
32 | 铅钡 | 0 | 0.01351462
33 | 铅钡 | 0 | 0.01197501
34 | 铅钡 | 0.0006683783 | 0.01393585
35 | 铅钡 | 0 | 0.01841917
36 | 铅钡 | 0.0005809628 | 0.01259338
37 | 铅钡 | 0 | 0.01476045
38 | 铅钡 | 0.0002286809 | 0.01722174
39 | 铅钡 | 0 | 0.02364319
40 | 铅钡 | 0 | 0.02538339
41 | 铅钡 | 0 | 0.01309681
42未风化点1 | 铅钡 | 0 | 0.01634648
42未风化点2 | 铅钡 | 0.000172193 | 0.01254244
43部位1 | 铅钡 | 0.0001242294 | 0.01929943
43部位2 | 铅钡 | 0 | 0.01801971
44未风化点 | 铅钡 | 0 | 0.01392941
45 | 铅钡 | 0 | 0.01729076
46 | 铅钡 | 0.00015354 | 0.01688076
47 | 铅钡 | 0 | 0.01884269
48 | 铅钡 | 0 | 0.007284775
49 | 铅钡 | 0 | 0.01555354
49未风化点 | 铅钡 | 0 | 0.01538711
50 | 铅钡 | 0 | 0.02242268
50未风化点 | 铅钡 | 0 | 0.02113383
51部位1 | 铅钡 | 0 | 0.01615522
51部位2 | 铅钡 | 0.0003760469 | 0.01682232
52 | 铅钡 | 0 | 0.01827982
53未风化点 | 铅钡 | 0 | 0.01555591
54 | 铅钡 | 0 | 0.01679311
54严重风化点 | 铅钡 | 0.0008675196 | 0.02252906
55 | 铅钡 | 0 | 0.02064976
56 | 铅钡 | 0.0002517203 | 0.02064911
57 | 铅钡 | 0.0003759497 | 0.0214136
58 | 铅钡 | 0 | 0.01279999