## Sheet1
文物采样点 | 二氧化硅(SiO2) | 氧化钠(Na2O) | 氧化钾(K2O) | 氧化钙(CaO) | 氧化镁(MgO) | 氧化铝(Al2O3) | 氧化铁(Fe2O3) | 氧化铜(CuO) | 氧化铅(PbO) | 氧化钡(BaO) | 五氧化二磷(P2O5) | 氧化锶(SrO) | 氧化锡(SnO2) | 二氧化硫(SO2) | 无风化 | 风化 | 严重风化 | 颜色 | 种类
01 | 69.33 | 0 | 9.99 | 6.32 | 0.87 | 3.93 | 1.74 | 3.87 | 0 | 0 | 1.17 | 0 | 0 | 0.39 | 1 | 0 | 0 | 蓝绿 | 高钾
02 | 67.30473 | 0.7640759 | 1.399875 | 1.046079 | 1.049565 | 7.865322 | 2.730837 | 0.02759329 | 24.84242 | 2.126674 | 0.299671 | 0.05879879 | 0.0142532 | 0 | 0 | 1 | 0 | 浅蓝 | 铅钡
03部位1 | 87.05 | 0 | 5.19 | 2.01 | 0 | 4.06 | 0 | 0.78 | 0.25 | 0 | 0.66 | 0 | 0 | 0 | 1 | 0 | 0 | 蓝绿 | 高钾
03部位2 | 61.71 | 0 | 12.37 | 5.87 | 1.11 | 5.5 | 2.16 | 5.09 | 1.41 | 2.86 | 0.7 | 0.1 | 0 | 0 | 1 | 0 | 0 | 蓝绿 | 高钾
04 | 65.88 | 0 | 9.67 | 7.12 | 1.56 | 6.44 | 2.06 | 2.18 | 0 | 0 | 0.79 | 0 | 0 | 0.36 | 1 | 0 | 0 | 蓝绿 | 高钾
05 | 61.58 | 0 | 10.95 | 7.35 | 1.77 | 7.5 | 2.62 | 3.27 | 0 | 0 | 0.94 | 0.06 | 0 | 0.47 | 1 | 0 | 0 | 蓝绿 | 高钾
06部位1 | 67.65 | 0 | 7.37 | 0 | 1.98 | 11.15 | 2.39 | 2.51 | 0.2 | 1.38 | 4.18 | 0.11 | 0 | 0 | 1 | 0 | 0 | 蓝绿 | 高钾
06部位2 | 59.81 | 0 | 7.68 | 5.41 | 1.73 | 10.05 | 6.04 | 2.18 | 0.35 | 0.97 | 4.5 | 0.12 | 0 | 0 | 1 | 0 | 0 | 蓝绿 | 高钾
07 | 60.92192 | 0.695 | 4.312667 | 6.662395 | 0.6238603 | 6.755466 | 0 | 5.578219 | 0.4116667 | 0.5983333 | 3.766384 | 0.04166667 | 0.1966667 | 0.1016667 | 0 | 1 | 0 | 蓝绿 | 高钾
08 | 49.35035 | 0.7640759 | 0.04669855 | 0.3821628 | 0.1386716 | 2.442662 | 0 | 7.097887 | 12.28078 | 20.31103 | 0.3084505 | 0.2238295 | 0.0142532 | 0.3787993 | 0 | 1 | 0 | 紫 | 铅钡
08严重风化点 | 32.07454 | 0.7640759 | 0.04669855 | 1.702276 | 0.1386716 | 2.158559 | 0 | 2.033746 | 14.80651 | 19.95584 | 2.051167 | 0.3705235 | 0.0142532 | 2.631866 | 0 | 1 | 1 | 紫 | 铅钡
09 | 73.581 | 0.695 | 9.761841 | 3.670131 | 0.6238603 | 4.967311 | 3.315046 | 2.430772 | 0.4116667 | 0.5983333 | 1.90393 | 0.04166667 | 0.1966667 | 0.1016667 | 0 | 1 | 0 | 蓝绿 | 高钾
10 | 82.8502 | 0.695 | 12.80968 | 0.9438451 | 0.6238603 | 3.585554 | 1.805905 | 1.108472 | 0.4116667 | 0.5983333 | 0 | 0.04166667 | 0.1966667 | 0.1016667 | 0 | 1 | 0 | 蓝绿 | 高钾
11 | 64.31233 | 0.7640759 | 0.3173338 | 1.949315 | 0.6867514 | 4.110223 | 0 | 3.280625 | 10.07663 | 10.63367 | 2.850095 | 0.2238295 | 0.0142532 | 0 | 0 | 1 | 0 | 浅蓝 | 铅钡
12 | 69.71442 | 0.695 | 13.64091 | 4.335078 | 0.6238603 | 5.346617 | 2.560476 | 2.617012 | 0.4116667 | 0.5983333 | 0.4712728 | 0.04166667 | 0.1966667 | 0.1016667 | 0 | 1 | 0 | 蓝绿 | 高钾
13 | 59.01 | 2.86 | 12.53 | 8.7 | 0 | 6.16 | 2.88 | 4.73 | 0 | 0 | 1.27 | 0 | 0 | 0 | 1 | 0 | 0 | 浅蓝 | 高钾
14 | 62.47 | 3.38 | 12.28 | 8.23 | 0.66 | 9.23 | 0.5 | 0.47 | 1.62 | 0 | 0.16 | 0 | 0 | 0 | 1 | 0 | 0 | 深绿 | 高钾
16 | 65.18 | 2.1 | 14.52 | 8.27 | 0.52 | 6.18 | 0.42 | 1.07 | 0.11 | 0 | 0 | 0.04 | 0 | 0 | 1 | 0 | 0 | 浅蓝 | 高钾
18 | 79.46 | 0 | 9.42 | 0 | 1.53 | 3.05 | 0 | 0 | 0 | 0 | 1.36 | 0.07 | 2.36 | 0 | 1 | 0 | 0 | 深蓝 | 高钾
19 | 59.91829 | 0.7640759 | 0.04669855 | 1.501557 | 0.5941182 | 5.197225 | 1.902077 | 2.29148 | 21.75393 | 5.241829 | 2.608661 | 0.05879879 | 0.0142532 | 0 | 0 | 1 | 0 | 0 | 铅钡
20 | 37.36 | 0 | 0.71 | 0 | 0 | 5.45 | 1.51 | 4.78 | 9.3 | 23.55 | 5.75 | 0 | 0 | 0 | 1 | 0 | 0 | 浅蓝 | 铅钡
21 | 76.68 | 0 | 0 | 4.71 | 1.22 | 6.19 | 2.37 | 3.28 | 1 | 1.97 | 1.1 | 0 | 0 | 0 | 1 | 0 | 0 | 蓝绿 | 高钾
22 | 59.43884 | 0.695 | 11.14722 | 10.58559 | 2.105535 | 10.87364 | 4.069617 | 0.5683775 | 0.4116667 | 0.5983333 | 0.90107 | 0.04166667 | 0.1966667 | 0.1016667 | 0 | 1 | 0 | 蓝绿 | 高钾
23未风化点 | 53.79 | 7.92 | 0 | 0.5 | 0.71 | 1.42 | 0 | 2.99 | 16.98 | 11.86 | 0 | 0.33 | 0 | 0 | 1 | 0 | 0 | 蓝绿 | 铅钡
24 | 31.94 | 0 | 0 | 0.47 | 0 | 1.59 | 0 | 8.46 | 29.14 | 26.23 | 0.14 | 0.91 | 0 | 0 | 1 | 0 | 0 | 紫 | 铅钡
25未风化点 | 50.61 | 2.31 | 0 | 0.63 | 0 | 1.9 | 1.55 | 1.12 | 31.9 | 6.65 | 0.19 | 0.2 | 0 | 0 | 1 | 0 | 0 | 浅蓝 | 铅钡
26 | 48.96101 | 0.7640759 | 0.04669855 | 0.3512829 | 0.1386716 | 1.652115 | 0 | 7.20934 | 12.85024 | 20.90495 | 0.1065236 | 0.2971765 | 0.0142532 | 0.2665983 | 0 | 1 | 0 | 紫 | 铅钡
26严重风化点 | 31.0845 | 0.7640759 | 0.5621942 | 1.563317 | 0.1386716 | 2.245025 | 0 | 2.354173 | 13.11152 | 22.76822 | 1.383931 | 0.4530389 | 0.0142532 | 2.798358 | 0 | 1 | 1 | 紫 | 铅钡
27 | 61.39862 | 0.695 | 4.312667 | 5.797963 | 1.874024 | 8.191409 | 0.2967634 | 2.412148 | 0.4116667 | 0.5983333 | 1.975563 | 0.04166667 | 0.1966667 | 0.1016667 | 0 | 1 | 0 | 蓝绿 | 高钾
28未风化点 | 68.08 | 0 | 0.26 | 1.34 | 1 | 4.7 | 0.41 | 0.33 | 17.14 | 4.04 | 1.04 | 0.12 | 0.23 | 0 | 1 | 0 | 0 | 浅蓝 | 铅钡
29未风化点 | 63.3 | 0.92 | 0.3 | 2.98 | 1.49 | 14.34 | 0.81 | 0.74 | 12.31 | 2.03 | 0.41 | 0.25 | 0 | 0 | 1 | 0 | 0 | 浅蓝 | 铅钡
30部位1 | 34.34 | 0 | 1.41 | 4.49 | 0.98 | 4.35 | 2.12 | 0 | 39.22 | 10.29 | 0 | 0.35 | 0.4 | 0 | 1 | 0 | 0 | 深蓝 | 铅钡
30部位2 | 36.93 | 0 | 0 | 4.24 | 0.51 | 3.86 | 2.74 | 0 | 37.74 | 10.35 | 1.41 | 0.48 | 0.44 | 0 | 1 | 0 | 0 | 深蓝 | 铅钡
31 | 65.91 | 0 | 0 | 1.6 | 0.89 | 3.11 | 4.59 | 0.44 | 16.55 | 3.42 | 1.62 | 0.3 | 0 | 0 | 1 | 0 | 0 | 紫 | 铅钡
32 | 69.71 | 0 | 0.21 | 0.46 | 0 | 2.36 | 1 | 0.11 | 19.76 | 4.88 | 0.17 | 0 | 0 | 0 | 1 | 0 | 0 | 浅绿 | 铅钡
33 | 75.51 | 0 | 0.15 | 0.64 | 1 | 2.35 | 0 | 0.47 | 16.16 | 3.55 | 0.13 | 0 | 0 | 0 | 1 | 0 | 0 | 深绿 | 铅钡
34 | 66.74852 | 0.7640759 | 0.3688833 | 0 | 0.1386716 | 2.788527 | 0.557298 | 0.8983191 | 24.25286 | 7.949394 | 0 | 0.08630391 | 0.0142532 | 0 | 0 | 1 | 0 | 深绿 | 铅钡
35 | 65.91 | 0 | 0 | 0.38 | 0 | 1.44 | 0.17 | 0.16 | 22.05 | 5.68 | 0.42 | 0 | 0 | 0 | 1 | 0 | 0 | 浅绿 | 铅钡
36 | 70.96457 | 10.19783 | 0.227122 | 0 | 0.1386716 | 2.763822 | 0.3227434 | 0.3201572 | 20.94328 | 8.43268 | 0 | 0.08630391 | 0.0142532 | 0 | 0 | 1 | 0 | 深绿 | 铅钡
37 | 60.12 | 0 | 0.23 | 0.89 | 0 | 2.72 | 0 | 3.01 | 17.24 | 10.34 | 1.46 | 0.31 | 0 | 3.66 | 1 | 0 | 0 | 深绿 | 铅钡
38 | 63.57814 | 6.628303 | 0.04669855 | 0 | 0.1386716 | 3.961995 | 0.2758325 | 0.3549862 | 26.10193 | 7.827117 | 0 | 0.260503 | 0.0142532 | 0 | 0 | 1 | 0 | 深绿 | 铅钡
39 | 56.14721 | 0.7640759 | 0.04669855 | 0.09652427 | 0.1386716 | 1.405069 | 0 | 0.4594733 | 33.95379 | 6.330678 | 0 | 0.4438705 | 0.0142532 | 0 | 0 | 1 | 0 | 深绿 | 铅钡
40 | 45.53477 | 0.7640759 | 0.04669855 | 0.6832412 | 0.1386716 | 1.343308 | 0.1194628 | 0 | 40.10397 | 6.022074 | 0 | 0.5080491 | 0.0142532 | 0 | 0 | 1 | 0 | 0 | 铅钡
41 | 47.48149 | 0.7640759 | 0.6137438 | 3.068709 | 2.246077 | 4.90077 | 2.621378 | 0 | 22.62487 | 7.809649 | 2.00727 | 0.3155133 | 0.0142532 | 0 | 0 | 1 | 0 | 浅绿 | 铅钡
42未风化点1 | 51.26 | 5.74 | 0.15 | 0.79 | 1.09 | 3.53 | 0 | 2.67 | 21.88 | 10.47 | 0.08 | 0.35 | 0 | 0 | 1 | 0 | 0 | 浅蓝 | 铅钡
42未风化点2 | 51.33 | 5.68 | 0.35 | 0 | 1.16 | 5.66 | 0 | 2.72 | 20.12 | 10.88 | 0 | 0 | 0 | 0 | 1 | 0 | 0 | 浅蓝 | 铅钡
43部位1 | 40.75138 | 0.7640759 | 0.04669855 | 3.284868 | 0.8257012 | 3.566721 | 1.01077 | 3.573189 | 33.16325 | 6.371437 | 0 | 0.4713756 | 0.0142532 | 0 | 0 | 1 | 0 | 浅蓝 | 铅钡
43部位2 | 51.08572 | 0.7640759 | 0.04669855 | 4.180383 | 0.8720178 | 4.999588 | 1.995899 | 0.8983191 | 23.04694 | 4.024881 | 4.364547 | 0.3155133 | 0.0142532 | 0 | 0 | 1 | 0 | 浅蓝 | 铅钡
44未风化点 | 60.74 | 3.06 | 0.2 | 2.14 | 0 | 12.69 | 0.77 | 0.43 | 13.61 | 5.22 | 0 | 0.26 | 0 | 0 | 1 | 0 | 0 | 浅蓝 | 铅钡
45 | 61.28 | 2.66 | 0.11 | 0.84 | 0.74 | 5 | 0 | 0.53 | 15.99 | 10.96 | 0 | 0.23 | 0 | 0 | 1 | 0 | 0 | 浅蓝 | 铅钡
46 | 55.21 | 0 | 0.25 | 0 | 1.67 | 4.79 | 0 | 0.77 | 25.25 | 10.06 | 0.2 | 0.43 | 0 | 0 | 1 | 0 | 0 | 浅蓝 | 铅钡
47 | 51.54 | 4.66 | 0.29 | 0.87 | 0.61 | 3.06 | 0 | 0.65 | 25.4 | 9.23 | 0.1 | 0.85 | 0 | 0 | 1 | 0 | 0 | 浅蓝 | 铅钡
48 | 86.27141 | 4.163628 | 0.4590951 | 1.416637 | 1.327464 | 17.64834 | 1.432968 | 0 | 3.591475 | 6.383082 | 0 | 0.113809 | 0.6317063 | 0 | 0 | 1 | 0 | 0 | 铅钡
49 | 58.97274 | 0.7640759 | 0.04669855 | 2.77535 | 1.273428 | 7.432991 | 4.10689 | 0.3340888 | 15.96553 | 5.678533 | 3.605126 | 0.3063449 | 0.0142532 | 0 | 0 | 1 | 0 | 黑 | 铅钡
49未风化点 | 54.61 | 0 | 0.3 | 2.08 | 1.2 | 6.5 | 1.27 | 0.45 | 23.02 | 4.19 | 4.32 | 0.3 | 0 | 0 | 1 | 0 | 0 | 黑 | 铅钡
50 | 46.94753 | 0.7640759 | 0.04669855 | 1.702276 | 0.501485 | 3.097334 | 0.3383804 | 0.6336185 | 22.54447 | 10.39494 | 1.515622 | 0.4897124 | 0.0142532 | 0 | 0 | 1 | 0 | 黑 | 铅钡
50未风化点 | 45.02 | 0 | 0 | 3.12 | 0.54 | 4.16 | 0 | 0.7 | 30.61 | 6.22 | 6.34 | 0.23 | 0 | 0 | 1 | 0 | 0 | 黑 | 铅钡
51部位1 | 54.32285 | 0.7640759 | 0.04669855 | 2.003354 | 1.057284 | 7.272411 | 1.68316 | 0.8007978 | 20.02545 | 7.332186 | 2.288212 | 0.2421663 | 0.2357822 | 0 | 0 | 1 | 0 | 浅蓝 | 铅钡
51部位2 | 50.69637 | 0.7640759 | 0.04669855 | 3.199948 | 1.25799 | 3.887881 | 0.4791131 | 0.3689178 | 27.46194 | 2.126674 | 2.573543 | 0 | 0.0142532 | 0 | 0 | 1 | 0 | 浅蓝 | 铅钡
52 | 55.57987 | 5.948393 | 0.04669855 | 0.9920396 | 0.5632404 | 2.220321 | 0.1820107 | 0.3340888 | 24.83572 | 7.157504 | 1.23907 | 0.2880081 | 0.0142532 | 0 | 0 | 1 | 0 | 浅蓝 | 铅钡
53未风化点 | 63.66 | 3.04 | 0.11 | 0.78 | 1.14 | 6.06 | 0 | 0.54 | 13.66 | 8.99 | 0 | 0.27 | 0 | 0 | 1 | 0 | 0 | 浅蓝 | 铅钡
54 | 51.73092 | 0.7640759 | 0.4590951 | 1.702276 | 1.126759 | 5.913658 | 0 | 0.4246443 | 30.22215 | 6.225869 | 0.5937819 | 0.6914166 | 0.0142532 | 0 | 0 | 1 | 0 | 浅蓝 | 铅钡
54严重风化点 | 45.97973 | 0.7640759 | 0.04669855 | 0 | 0.9955288 | 5.296043 | 0 | 0.7799004 | 32.23201 | 2.126674 | 4.93521 | 0.9114576 | 0.0142532 | 0 | 0 | 1 | 1 | 浅蓝 | 铅钡
55 | 49.01 | 2.71 | 0 | 1.13 | 0 | 1.45 | 0 | 0.86 | 32.92 | 7.95 | 0.35 | 0 | 0 | 0 | 1 | 0 | 0 | 绿 | 铅钡
56 | 59.37321 | 0.7640759 | 0.04669855 | 0.1737239 | 0.1386716 | 3.072629 | 0 | 0.396781 | 20.7021 | 11.12278 | 0 | 0 | 0.0142532 | 0 | 0 | 1 | 0 | 蓝绿 | 铅钡
57 | 55.2239 | 0.7640759 | 0.04669855 | 0.2509235 | 0.1386716 | 3.480255 | 0 | 0.6545159 | 23.28142 | 12.19998 | 0 | 0 | 0.0142532 | 0 | 0 | 1 | 0 | 蓝绿 | 铅钡
58 | 60.7526 | 0.7640759 | 0.4848698 | 1.933875 | 0.7485069 | 5.135463 | 1.16714 | 2.02678 | 19.42919 | 6.586878 | 2.678896 | 0.1046407 | 0.0142532 | 0 | 0 | 1 | 0 | 0 | 铅钡