## 高钾分类
分类
01 | 2
03部位1 | 2
03部位2 | 2
04 | 0
05 | 0
06部位1 | 0
06部位2 | 0
07 | 1
09 | 1
10 | 1
12 | 1
13 | 2
14 | 2
16 | 2
18 | 0
21 | 0
22 | 1
27 | 1

## 铅钡分类
分类
02 | 1
08 | 1
08严重风化点 | 1
11 | 1
19 | 1
20 | 1
23未风化点 | 1
24 | 1
25未风化点 | 1
26 | 1
26严重风化点 | 1
28未风化点 | 0
29未风化点 | 1
30部位1 | 0
30部位2 | 0
31 | 1
32 | 1
33 | 1
34 | 1
35 | 1
36 | 1
37 | 1
38 | 1
39 | 1
40 | 1
41 | 1
42未风化点1 | 1
42未风化点2 | 1
43部位1 | 1
43部位2 | 1
44未风化点 | 1
45 | 1
46 | 1
47 | 1
48 | 0
49 | 1
49未风化点 | 1
50 | 1
50未风化点 | 1
51部位1 | 0
51部位2 | 1
52 | 1
53未风化点 | 1
54 | 1
54严重风化点 | 1
55 | 1
56 | 1
57 | 1
58 | 1