## Sheet1
| num | up | down
二氧化硅(SiO2) | 87.05 | 高钾 | 铅钡
氧化钾(K2O) | 14.52 | 高钾 | 铅钡
氧化钙(CaO) | 10.58559 | 高钾 | 铅钡
氧化铝(Al2O3) | 14.34 | 高钾 | 铅钡
氧化铁(Fe2O3) | 6.04 | 高钾 | 铅钡
氧化铜(CuO) | 8.46 | 高钾 | 铅钡
氧化铅(PbO) | 40.10397 | 铅钡 | 高钾
氧化钡(BaO) | 28.73278 | 铅钡 | 高钾
氧化锶(SrO) | 0.9114576 | 铅钡 | 高钾