## Sheet1
文物采样点 | 二氧化硅(SiO2) | 氧化钠(Na2O) | 氧化钾(K2O) | 氧化钙(CaO) | 氧化镁(MgO) | 氧化铝(Al2O3) | 氧化铁(Fe2O3) | 氧化铜(CuO) | 氧化铅(PbO) | 氧化钡(BaO) | 五氧化二磷(P2O5) | 氧化锶(SrO) | 氧化锡(SnO2) | 二氧化硫(SO2) | 无风化 | 风化 | 严重风化 | 颜色 | 种类
01 | 0.03362533 | 0.0369265 | 0.04119955 | 0.009058632 | 0.003887435 | 0.004213956 | 0.01041342 | 0.02053969 | 0.0002389481 | 0.001322907 | 0.001289928 | 0.002678298 | 0.04318092 | 0.002232142 | 1 | 0 | 0 | 蓝绿 | 高钾
02 | 0.007506751 | 0 | 0.04366701 | 0.01291372 | 0.02677157 | 0.02834089 | 0.04669488 | 0.001426579 | 0.01708237 | 0 | 0.01154305 | 0.007578113 | 0 | 0 | 0 | 1 | 0 | 浅蓝 | 铅钡
03部位1 | 0.04911867 | 0.05201792 | 0.008968657 | 0.004639912 | 0 | 0.006520857 | 0.01072647 | 0.008266573 | 0.0003366032 | 0.001863563 | 0.001294484 | 0.003772886 | 0.06082845 | 0.003144391 | 1 | 0 | 0 | 蓝绿 | 高钾
03部位2 | 0.02914407 | 0.03252231 | 0.05149708 | 0.007448106 | 0.006762165 | 0.008126289 | 0.009766443 | 0.02319166 | 0.0002104489 | 0.001165125 | 0.0008349563 | 0.00235886 | 0.03803077 | 0.001965916 | 1 | 0 | 0 | 蓝绿 | 高钾
04 | 0.03244957 | 0.03589366 | 0.03778995 | 0.009845373 | 0.01437149 | 0.01188603 | 0.0106225 | 0.01216546 | 0.0002322646 | 0.001285905 | 0.0009851494 | 0.002603386 | 0.04197314 | 0.002169708 | 1 | 0 | 0 | 蓝绿 | 高钾
05 | 0.02942107 | 0.03284046 | 0.04283639 | 0.009281499 | 0.01609867 | 0.01388492 | 0.01052005 | 0.01573332 | 0.0002125077 | 0.001176523 | 0.0009983936 | 0.002381936 | 0.03840281 | 0.001985148 | 1 | 0 | 0 | 蓝绿 | 高钾
06部位1 | 0.03437493 | 0.03788248 | 0.02276098 | 0.000620973 | 0.02197283 | 0.02797234 | 0.01175565 | 0.01444694 | 0.0002451341 | 0.001357155 | 0.003569631 | 0.002747635 | 0.04429881 | 0.002289929 | 1 | 0 | 0 | 蓝绿 | 高钾
06部位2 | 0.03246724 | 0.0363772 | 0.02407273 | 0.007724814 | 0.01721007 | 0.02340094 | 0.01707248 | 0.01232935 | 0.0002353936 | 0.001303228 | 0.003657111 | 0.002638457 | 0.04253858 | 0.002198938 | 1 | 0 | 0 | 蓝绿 | 高钾
07 | 0.05274301 | 0 | 0 | 0.01519379 | 0 | 0.02113088 | 0.01098125 | 0.0457419 | 0 | 0 | 0.005074917 | 0 | 0 | 0 | 0 | 1 | 0 | 蓝绿 | 高钾
08 | 0.004654225 | 0 | 0 | 0.01004162 | 0 | 0.005873218 | 0 | 0.07022308 | 0.01269933 | 0.05267468 | 0.01427097 | 0.01814328 | 0 | 0.04321225 | 0 | 1 | 0 | 紫 | 铅钡
08严重风化点 | 0.0002189922 | 0 | 0 | 0.01878872 | 0 | 0.003780893 | 0 | 0.01838752 | 0.01247328 | 0.04483317 | 0.02608826 | 0.02256079 | 0 | 0.2185297 | 0 | 1 | 1 | 紫 | 铅钡
09 | 0.04545601 | 0 | 0.05298697 | 0.007388907 | 0 | 0.01008444 | 0.01734839 | 0.01836569 | 0 | 0 | 0.002443844 | 0 | 0 | 0 | 0 | 1 | 0 | 蓝绿 | 高钾
10 | 0.04392915 | 0 | 0.07834672 | 0.002373142 | 0 | 0.003956861 | 0.01336591 | 0.009437797 | 0 | 0 | 0 | 0 | 0 | 0 | 0 | 1 | 0 | 蓝绿 | 高钾
11 | 0.00797716 | 0 | 0.01011647 | 0.02243821 | 0.01865931 | 0.01392749 | 0 | 0.03133393 | 0.01059262 | 0.02321769 | 0.03513183 | 0.01709443 | 0 | 0 | 0 | 1 | 0 | 浅蓝 | 铅钡
12 | 0.03762256 | 0 | 0.07568013 | 0.007159198 | 0 | 0.00976781 | 0.01311749 | 0.01631183 | 0 | 0 | 0.0008738563 | 0 | 0 | 0 | 0 | 1 | 0 | 蓝绿 | 高钾
13 | 0.02883775 | 0.03236573 | 0.05226683 | 0.01073 | 0 | 0.009934186 | 0.01073455 | 0.02158182 | 0.0002094357 | 0.001159515 | 0.00119437 | 0.002347503 | 0.03784767 | 0.001956451 | 1 | 0 | 0 | 浅蓝 | 高钾
14 | 0.03108098 | 0.03462794 | 0.05421876 | 0.01089046 | 0.0005352477 | 0.01982049 | 0.007894748 | 0.004122727 | 0.0002240743 | 0.00124056 | 0.0005206443 | 0.002511582 | 0.04049304 | 0.002093198 | 1 | 0 | 0 | 深绿 | 高钾
16 | 0.02952664 | 0.03270861 | 0.06561215 | 0.01033422 | 0 | 0.01009599 | 0.007343177 | 0.00641763 | 0.0002116544 | 0.001171799 | 0.0003886892 | 0.002372372 | 0.03824862 | 0.001977178 | 1 | 0 | 0 | 浅蓝 | 高钾
18 | 0.03917897 | 0.04213492 | 0.04229084 | 0.0006906795 | 0.01632979 | 0.001602298 | 0.008688521 | 0.002470158 | 0.0002726513 | 0.0015095 | 0.001629581 | 0.003056068 | 0.04927152 | 0.002546982 | 1 | 0 | 0 | 深蓝 | 高钾
19 | 0.007318911 | 0 | 0 | 0.01980373 | 0.0163941 | 0.02051058 | 0.04089327 | 0.02358704 | 0.01888799 | 0.008989198 | 0.03496689 | 0.009281217 | 0 | 0 | 0 | 1 | 0 | 0 | 铅钡
20 | 0.001232147 | 0 | 0.02027791 | 0.005149568 | 0 | 0.01690585 | 0.02566827 | 0.03681468 | 0.008267525 | 0.04781866 | 0.04896763 | 0.004755929 | 0 | 0.006283067 | 1 | 0 | 0 | 浅蓝 | 铅钡
21 | 0.04191916 | 0.04533937 | 0 | 0.00847836 | 0.01156024 | 0.01403386 | 0.01403016 | 0.02177963 | 0.0002933869 | 0.001624301 | 0.001521286 | 0.003288487 | 0.05301871 | 0.002740685 | 1 | 0 | 0 | 蓝绿 | 高钾
22 | 0.03403653 | 0 | 0.05126168 | 0.01525951 | 0.02418626 | 0.02726944 | 0.01463596 | 0.00502669 | 0 | 0 | 0.001131016 | 0 | 0 | 0 | 0 | 1 | 0 | 蓝绿 | 高钾
23未风化点 | 0.005524962 | 0.06518116 | 0 | 0.01057848 | 0.01971467 | 0.0003912745 | 0.003348427 | 0.02907129 | 0.01509352 | 0.02692502 | 0.01096091 | 0.02274904 | 0 | 0.007786744 | 1 | 0 | 0 | 蓝绿 | 铅钡
24 | 1.107668e-05 | 0 | 0 | 0.008054695 | 0 | 0.000555594 | 0.002611734 | 0.06213224 | 0.01775922 | 0.05200675 | 0.009493725 | 0.04085018 | 0 | 0.006073568 | 1 | 0 | 0 | 紫 | 铅钡
25未风化点 | 0.006111115 | 0.01811192 | 0 | 0.0150098 | 0 | 0.003653124 | 0.04188652 | 0.01514864 | 0.03152638 | 0.01609432 | 0.01621173 | 0.02072024 | 0 | 0.01001558 | 1 | 0 | 0 | 浅蓝 | 铅钡
26 | 0.004548618 | 0 | 0 | 0.009756498 | 0 | 0.001647462 | 0 | 0.0712022 | 0.01305733 | 0.05431865 | 0.01242489 | 0.02203515 | 0 | 0.03278178 | 0 | 1 | 0 | 紫 | 铅钡
26严重风化点 | 0 | 0 | 0.01572832 | 0.01570581 | 0 | 0.003704765 | 0 | 0.01867598 | 0.01018861 | 0.04598306 | 0.01846493 | 0.0233807 | 0 | 0.2054469 | 0 | 1 | 1 | 紫 | 铅钡
27 | 0.05116 | 0 | 0 | 0.0129341 | 0.03054629 | 0.02756891 | 0.0125187 | 0.02106765 | 0 | 0 | 0.002902203 | 0 | 0 | 0 | 0 | 1 | 0 | 蓝绿 | 高钾
28未风化点 | 0.009853246 | 0 | 0.008845504 | 0.01929525 | 0.03253155 | 0.01874446 | 0.01212396 | 0.004894328 | 0.01663103 | 0.005793167 | 0.02184134 | 0.01315988 | 0.08013824 | 0.008522915 | 1 | 0 | 0 | 浅蓝 | 铅钡
29未风化点 | 0.006907489 | 0.001251488 | 0.008456513 | 0.02766254 | 0.04108863 | 0.05842773 | 0.01640426 | 0.007281297 | 0.01070259 | 0 | 0.01278268 | 0.01644518 | 0 | 0.006861405 | 1 | 0 | 0 | 浅蓝 | 铅钡
30部位1 | 0.0004414888 | 0 | 0.03194582 | 0.02725431 | 0.01795539 | 0.009350873 | 0.02678605 | 0.0008780769 | 0.01801681 | 0.0139665 | 0.006779106 | 0.01470161 | 0.08096386 | 0.004815946 | 1 | 0 | 0 | 深蓝 | 铅钡
30部位2 | 0.0009425676 | 0 | 0 | 0.02980473 | 0.009099661 | 0.008928164 | 0.03905675 | 0.001008255 | 0.02002446 | 0.01615495 | 0.01644369 | 0.02159658 | 0.1026072 | 0.005529925 | 1 | 0 | 0 | 深蓝 | 铅钡
31 | 0.008064595 | 0 | 0 | 0.01885337 | 0.02467292 | 0.008577821 | 0.08552469 | 0.005223591 | 0.01410579 | 0.003404786 | 0.02376381 | 0.0201914 | 0 | 0.007410421 | 1 | 0 | 0 | 紫 | 铅钡
32 | 0.01588052 | 0 | 0.01045392 | 0.01730651 | 0 | 0.008764176 | 0.03750645 | 0.004117662 | 0.02846725 | 0.012869 | 0.02100394 | 0.009958914 | 0 | 0.01315674 | 1 | 0 | 0 | 浅绿 | 铅钡
33 | 0.01703391 | 0 | 0.006167184 | 0.01852044 | 0.04683348 | 0.008093005 | 0.005276244 | 0.009086177 | 0.0229679 | 0.006204162 | 0.01904302 | 0.0092876 | 0 | 0.01226987 | 1 | 0 | 0 | 深绿 | 铅钡
34 | 0.01392083 | 0 | 0.01958115 | 0.008107074 | 0 | 0.01182767 | 0.02222226 | 0.01560391 | 0.03157539 | 0.0258379 | 0.002070453 | 0.01652586 | 0 | 0 | 0 | 1 | 0 | 深绿 | 铅钡
35 | 0.01641137 | 0 | 0 | 0.01853621 | 0 | 0.000955368 | 0.01269052 | 0.005615129 | 0.03542807 | 0.01903615 | 0.02826151 | 0.01141481 | 0 | 0.01508013 | 1 | 0 | 0 | 浅绿 | 铅钡
36 | 0.01191341 | 0.1054929 | 0.008392119 | 0.002943179 | 0 | 0.00889727 | 0.01157939 | 0.005377877 | 0.02160092 | 0.02141565 | 0.0003262345 | 0.01264764 | 0 | 0 | 0 | 1 | 0 | 深绿 | 铅钡
37 | 0.005967083 | 0 | 0.006001366 | 0.01196995 | 0 | 0.005679922 | 0.002893534 | 0.02528171 | 0.01318484 | 0.01963367 | 0.02038258 | 0.01877578 | 0 | 0.2862676 | 1 | 0 | 0 | 深绿 | 铅钡
38 | 0.0103566 | 0.0699661 | 0 | 0.00577115 | 0 | 0.01749981 | 0.01119624 | 0.006159752 | 0.02731165 | 0.02065494 | 0.002386775 | 0.02514833 | 0 | 0 | 0 | 1 | 0 | 深绿 | 铅钡
39 | 0.009985485 | 0 | 0 | 0.01177603 | 0 | 0.0005159289 | 0 | 0.009282085 | 0.04225507 | 0.01904149 | 0.007210257 | 0.04677111 | 0 | 0 | 0 | 1 | 0 | 深绿 | 铅钡
40 | 0.005254292 | 0 | 0 | 0.01810567 | 0 | 0 | 0.008368495 | 0 | 0.04436408 | 0.01610226 | 0.01004068 | 0.04758322 | 0 | 0 | 0 | 1 | 0 | 0 | 铅钡
41 | 0.002893195 | 0 | 0.01557864 | 0.02330396 | 0.05273112 | 0.01316087 | 0.03825797 | 0.0008875416 | 0.0135283 | 0.0113995 | 0.02053543 | 0.01595945 | 0 | 0 | 0 | 1 | 0 | 浅绿 | 铅钡
42未风化点1 | 0.004634142 | 0.04278356 | 0.00369445 | 0.01228304 | 0.0309871 | 0.01053085 | 0.003160732 | 0.02464823 | 0.01716684 | 0.02178616 | 0.01099956 | 0.0224381 | 0 | 0.00735026 | 1 | 0 | 0 | 浅蓝 | 铅钡
42未风化点2 | 0.004943956 | 0.04493755 | 0.01153238 | 0.00640476 | 0.03536852 | 0.02210182 | 0.003360383 | 0.02666921 | 0.01713637 | 0.02430053 | 0.01100005 | 0.005915172 | 0 | 0.007814546 | 1 | 0 | 0 | 浅蓝 | 铅钡
43部位1 | 0.002240768 | 0 | 0 | 0.0323427 | 0.0225835 | 0.01080591 | 0.02133926 | 0.03283112 | 0.02410842 | 0.01118562 | 0 | 0.02854939 | 0 | 0 | 0 | 1 | 0 | 浅蓝 | 铅钡
43部位2 | 0.004043278 | 0 | 0 | 0.0344502 | 0.02102285 | 0.01549699 | 0.0340367 | 0.008081197 | 0.01572043 | 0.004362316 | 0.04046274 | 0.01828444 | 0 | 0 | 0 | 1 | 0 | 浅蓝 | 铅钡
44未风化点 | 0.007700741 | 0.02231737 | 0.00619829 | 0.02597787 | 0 | 0.06177709 | 0.01906222 | 0.005758794 | 0.01383729 | 0.009131656 | 0.01169704 | 0.02046144 | 0 | 0.008309693 | 1 | 0 | 0 | 浅蓝 | 铅钡
45 | 0.008930247 | 0.02098942 | 0.002914964 | 0.01632552 | 0.02521961 | 0.02267465 | 0.004069715 | 0.007682831 | 0.01758537 | 0.02969901 | 0.01332201 | 0.02144166 | 0 | 0.009464092 | 1 | 0 | 0 | 浅蓝 | 铅钡
46 | 0.00608391 | 0 | 0.007982616 | 0.006613985 | 0.05476212 | 0.01822384 | 0.003470157 | 0.008851195 | 0.02105179 | 0.02274355 | 0.01315186 | 0.02886929 | 0 | 0.008069825 | 1 | 0 | 0 | 浅蓝 | 铅钡
47 | 0.004725376 | 0.03368952 | 0.008751233 | 0.01299086 | 0.01544029 | 0.008314757 | 0.003178842 | 0.007054592 | 0.0193744 | 0.01865454 | 0.01122678 | 0.04681101 | 0 | 0.007392374 | 1 | 0 | 0 | 浅蓝 | 铅钡
48 | 0.009166725 | 0.02113771 | 0.01066575 | 0.01247274 | 0.02800205 | 0.05678463 | 0.02072387 | 0 | 0.004534701 | 0.008037445 | 0.002850509 | 0.007991436 | 0.1430366 | 0 | 0 | 1 | 0 | 0 | 铅钡
49 | 0.005261148 | 0 | 0 | 0.02300698 | 0.03035762 | 0.02408713 | 0.06261314 | 0.003496062 | 0.01120536 | 0.007617487 | 0.03266886 | 0.01670028 | 0 | 0 | 0 | 1 | 0 | 黑 | 铅钡
49未风化点 | 0.004946625 | 0 | 0.008292893 | 0.02060003 | 0.03164647 | 0.02273381 | 0.02357944 | 0.004822923 | 0.0163368 | 0.00493213 | 0.04175414 | 0.01833375 | 0 | 0.006728648 | 1 | 0 | 0 | 黑 | 铅钡
50 | 0.004393957 | 0 | 0 | 0.02352854 | 0.01425142 | 0.01018677 | 0.01107233 | 0.008286471 | 0.02117954 | 0.02603636 | 0.02739746 | 0.03518196 | 0 | 0 | 0 | 1 | 0 | 黑 | 铅钡
50未风化点 | 0.003077431 | 0 | 0 | 0.03019595 | 0.01283982 | 0.01313632 | 0.003104532 | 0.007318402 | 0.02197038 | 0.01049848 | 0.06099697 | 0.01635651 | 0 | 0.007219568 | 1 | 0 | 0 | 黑 | 铅钡
51部位1 | 0.004898136 | 0 | 0 | 0.02009293 | 0.02745766 | 0.02620267 | 0.03038282 | 0.00764483 | 0.01473933 | 0.01247342 | 0.02663558 | 0.01581965 | 0.06512101 | 0 | 0 | 1 | 0 | 浅蓝 | 铅钡
51部位2 | 0.005400796 | 0 | 0 | 0.03761757 | 0.04371169 | 0.01469212 | 0.01401017 | 0.005467913 | 0.02456907 | 0 | 0.03759225 | 0 | 0 | 0 | 0 | 1 | 0 | 浅蓝 | 铅钡
52 | 0.006672925 | 0.05286666 | 0 | 0.01646618 | 0.01640158 | 0.005009209 | 0.007589541 | 0.005048378 | 0.02244853 | 0.01558003 | 0.02426721 | 0.02306702 | 0 | 0 | 0 | 1 | 0 | 浅蓝 | 铅钡
53未风化点 | 0.009007374 | 0.02355717 | 0.00272533 | 0.01469122 | 0.03926351 | 0.02734485 | 0.003804957 | 0.00728811 | 0.01477021 | 0.02157438 | 0.01245534 | 0.02236833 | 0 | 0.008848401 | 1 | 0 | 0 | 浅蓝 | 铅钡
54 | 0.004672004 | 0 | 0.01453021 | 0.01922135 | 0.03170731 | 0.02168397 | 0 | 0.00497231 | 0.02180884 | 0.01054517 | 0.01496842 | 0.03832196 | 0 | 0 | 0 | 1 | 0 | 浅蓝 | 铅钡
54严重风化点 | 0.003573276 | 0 | 0 | 0 | 0.02914963 | 0.01988144 | 0 | 0.008510316 | 0.02437094 | 0 | 0.05288262 | 0.05170635 | 0 | 0 | 0 | 1 | 1 | 浅蓝 | 铅钡
55 | 0.006418027 | 0.0260804 | 0 | 0.02334542 | 0 | 0.0008009302 | 0.004926891 | 0.01379151 | 0.03701229 | 0.0237027 | 0.02058156 | 0.008672645 | 0 | 0.01145745 | 1 | 0 | 0 | 绿 | 铅钡
56 | 0.01362505 | 0 | 0 | 0.01551833 | 0 | 0.01746351 | 0 | 0.01007334 | 0.03452575 | 0.04925789 | 0.01908579 | 0 | 0 | 0 | 0 | 1 | 0 | 蓝绿 | 铅钡
57 | 0.01173059 | 0 | 0 | 0.01695115 | 0 | 0.02177298 | 0 | 0.01492357 | 0.03808588 | 0.05564956 | 0 | 0 | 0 | 0 | 0 | 1 | 0 | 蓝绿 | 铅钡
58 | 0.006831856 | 0 | 0.01571054 | 0.02139977 | 0.01991439 | 0.01830905 | 0.02398849 | 0.01908161 | 0.01574664 | 0.01167616 | 0.03229685 | 0.01063572 | 0 | 0 | 0 | 1 | 0 | 0 | 铅钡