## 高钾
| 二氧化硅(SiO2) | 氧化钠(Na2O) | 氧化钾(K2O) | 氧化钙(CaO) | 氧化镁(MgO) | 氧化铝(Al2O3) | 氧化铁(Fe2O3) | 氧化铜(CuO) | 氧化铅(PbO) | 氧化钡(BaO) | 五氧化二磷(P2O5) | 氧化锶(SrO) | 氧化锡(SnO2) | 二氧化硫(SO2)
二氧化硅(SiO2) | 1 | -0.9456849 | -0.9366103 | -0.9831634 | -0.8648309 | -0.919118 | -0.9876446 | -0.8131209 | 0.9722559 | -0.8337927 | -0.9175429 | -0.5346572 | -0.9611356 | -0.8033128
氧化钠(Na2O) | -0.9456849 | 1 | -0.8253039 | -0.9196493 | -0.7618438 | -0.8364129 | -0.9177422 | -0.6697095 | 0.9528392 | -0.8548466 | -0.8730526 | -0.6110476 | -0.9021834 | -0.8650248
氧化钾(K2O) | -0.9366103 | -0.8253039 | 1 | -0.9454129 | -0.8822134 | -0.8907785 | -0.9400178 | -0.7941667 | 0.9131227 | -0.8163133 | -0.9511071 | -0.2437426 | -0.9251648 | -0.7011766
氧化钙(CaO) | -0.9831634 | -0.9196493 | -0.9454129 | 1 | -0.8318658 | -0.9086804 | -0.9710146 | -0.7456247 | 0.9774481 | -0.8750606 | -0.9478902 | -0.4869133 | -0.9636988 | -0.8187592
氧化镁(MgO) | -0.8648309 | -0.7618438 | -0.8822134 | -0.8318658 | 1 | -0.6873185 | -0.8552346 | -0.8708242 | 0.7527344 | -0.5436864 | -0.8066183 | -0.2774819 | -0.7428849 | -0.431806
氧化铝(Al2O3) | -0.919118 | -0.8364129 | -0.8907785 | -0.9086804 | -0.6873185 | 1 | -0.9355741 | -0.7707743 | 0.9320479 | -0.84164 | -0.8274089 | -0.4650184 | -0.9772104 | -0.84281
氧化铁(Fe2O3) | -0.9876446 | -0.9177422 | -0.9400178 | -0.9710146 | -0.8552346 | -0.9355741 | 1 | -0.8374688 | 0.9559101 | -0.8126207 | -0.9005422 | -0.4980552 | -0.9677414 | -0.7829092
氧化铜(CuO) | -0.8131209 | -0.6697095 | -0.7941667 | -0.7456247 | -0.8708242 | -0.7707743 | -0.8374688 | 1 | 0.6852813 | -0.4208744 | -0.6229468 | -0.3983457 | -0.7507858 | -0.4010266
氧化铅(PbO) | 0.9722559 | 0.9528392 | 0.9131227 | 0.9774481 | 0.7527344 | 0.9320479 | 0.9559101 | 0.6852813 | 1 | 0.935535 | 0.9347584 | 0.5238676 | 0.9769438 | 0.9071173
氧化钡(BaO) | -0.8337927 | -0.8548466 | -0.8163133 | -0.8750606 | -0.5436864 | -0.84164 | -0.8126207 | -0.4208744 | 0.935535 | 1 | -0.9003847 | -0.3514308 | -0.8960755 | -0.9434854
五氧化二磷(P2O5) | -0.9175429 | -0.8730526 | -0.9511071 | -0.9478902 | -0.8066183 | -0.8274089 | -0.9005422 | -0.6229468 | 0.9347584 | -0.9003847 | 1 | -0.2639094 | -0.9025488 | -0.7873764
氧化锶(SrO) | -0.5346572 | -0.6110476 | -0.2437426 | -0.4869133 | -0.2774819 | -0.4650184 | -0.4980552 | -0.3983457 | 0.5238676 | -0.3514308 | -0.2639094 | 1 | -0.4747133 | -0.5494992
氧化锡(SnO2) | -0.9611356 | -0.9021834 | -0.9251648 | -0.9636988 | -0.7428849 | -0.9772104 | -0.9677414 | -0.7507858 | 0.9769438 | -0.8960755 | -0.9025488 | -0.4747133 | 1 | -0.8748216
二氧化硫(SO2) | -0.8033128 | -0.8650248 | -0.7011766 | -0.8187592 | -0.431806 | -0.84281 | -0.7829092 | -0.4010266 | 0.9071173 | -0.9434854 | -0.7873764 | -0.5494992 | -0.8748216 | 1

## 铅钡
| 二氧化硅(SiO2) | 氧化钠(Na2O) | 氧化钾(K2O) | 氧化钙(CaO) | 氧化镁(MgO) | 氧化铝(Al2O3) | 氧化铁(Fe2O3) | 氧化铜(CuO) | 氧化铅(PbO) | 氧化钡(BaO) | 五氧化二磷(P2O5) | 氧化锶(SrO) | 氧化锡(SnO2) | 二氧化硫(SO2)
二氧化硅(SiO2) | 1 | 0.07457351 | 0.1356024 | -0.2721829 | 0.2996293 | 0.3857067 | 0.09205956 | 0.0713798 | 0.6416054 | 0.05459381 | -0.03669719 | -0.4267344 | -0.1371532 | 0.182562
氧化钠(Na2O) | 0.07457351 | 1 | 0.228027 | -0.02943232 | -0.09639512 | -0.0157112 | -0.2361568 | -0.08728891 | -0.07564916 | -0.0109281 | -0.2490517 | 0.01019701 | -0.1295467 | -0.2017928
氧化钾(K2O) | 0.1356024 | 0.228027 | 1 | -0.0516722 | 0.4746953 | 0.4276495 | 0.4196335 | 0.147406 | 0.4086901 | 0.2882388 | 0.1620333 | 0.07916249 | 0.1349409 | 0.3669452
氧化钙(CaO) | -0.2721829 | -0.02943232 | -0.0516722 | 1 | 0.3373682 | 0.2808252 | 0.2671593 | 0.1619436 | 0.4756309 | -0.135789 | 0.330894 | -0.06093116 | 0.272689 | 0.2976994
氧化镁(MgO) | 0.2996293 | -0.09639512 | 0.4746953 | 0.3373682 | 1 | -0.06826969 | -0.2563285 | -0.04720193 | -0.3564121 | -0.2475147 | -0.03432078 | 0.2175638 | -0.0782406 | -0.3476766
氧化铝(Al2O3) | 0.3857067 | -0.0157112 | 0.4276495 | 0.2808252 | -0.06826969 | 1 | -0.1633768 | -0.1457279 | -0.522774 | -0.06031329 | -0.03665164 | 0.1038449 | 0.1126491 | -0.2861177
氧化铁(Fe2O3) | 0.09205956 | -0.2361568 | 0.4196335 | 0.2671593 | -0.2563285 | -0.1633768 | 1 | -0.03993953 | -0.2037949 | -0.2375237 | 0.01480395 | -0.09043668 | 0.04096528 | -0.2764338
氧化铜(CuO) | 0.0713798 | -0.08728891 | 0.147406 | 0.1619436 | -0.04720193 | -0.1457279 | -0.03993953 | 1 | -0.357543 | 0.661244 | 0.009441027 | 0.2075565 | -0.2299259 | -0.2277233
氧化铅(PbO) | 0.6416054 | -0.07564916 | 0.4086901 | 0.4756309 | -0.3564121 | -0.522774 | -0.2037949 | -0.357543 | 1 | 0.1912978 | -0.1087362 | 0.4287534 | -0.1144884 | -0.4713951
氧化钡(BaO) | 0.05459381 | -0.0109281 | 0.2882388 | -0.135789 | -0.2475147 | -0.06031329 | -0.2375237 | 0.661244 | 0.1912978 | 1 | -0.008647326 | -0.0918935 | 0.145682 | 0.1864461
五氧化二磷(P2O5) | -0.03669719 | -0.2490517 | 0.1620333 | 0.330894 | -0.03432078 | -0.03665164 | 0.01480395 | 0.009441027 | -0.1087362 | -0.008647326 | 1 | -0.05753638 | -0.2873271 | -0.0512992
氧化锶(SrO) | -0.4267344 | 0.01019701 | 0.07916249 | -0.06093116 | 0.2175638 | 0.1038449 | -0.09043668 | 0.2075565 | 0.4287534 | -0.0918935 | -0.05753638 | 1 | -0.03557509 | 0.1857471
氧化锡(SnO2) | -0.1371532 | -0.1295467 | 0.1349409 | 0.272689 | -0.0782406 | 0.1126491 | 0.04096528 | -0.2299259 | -0.1144884 | 0.145682 | -0.2873271 | -0.03557509 | 1 | -0.1334906
二氧化硫(SO2) | 0.182562 | -0.2017928 | 0.3669452 | 0.2976994 | -0.3476766 | -0.2861177 | -0.2764338 | -0.2277233 | -0.4713951 | 0.1864461 | -0.0512992 | 0.1857471 | -0.1334906 | 1